{"text_format":"1","workbook":"xlsx","n_sheets":3,"sheets":["LIST","FORM","Help DRF and SW"],"not_rendered":{"charts":0,"images":0,"macros":1,"external_links":1,"defined_names":6,"comments":0,"pivot_tables":0},"unopened":[],"bounds":{"document_bytes":16777216,"sheet_cells":100000,"rows_first":2000,"rows_last":500,"rows_between":2000,"halvings":0,"cell_chars":16384,"cell_head_chars":4096},"cells_cut":0,"cells_raw":0,"read":"whole","date_system":"1900"}

{"sheet":"LIST","index":0,"n_rows":48,"n_cols":16,"rows_kept":48,"cut":false,"hidden":true,"merged":[]}
[null,"LISTE COMBINAISONS"]
[null,null,null,null,null,null,null,null,null,null,null,null,null,null,"Inspection type","champs obligatoires"]
[null,"FOOD TYPE","PACKAGING TYPE","INNER LAYER","FOOD SIMULANT AND CONDITIONS","DRF APPLIED","S/W",null,null,"01-Dry non-fatty food","05-Flexible plastic and Tetrapack","01-Polypropylene (PP)",null,null,"ZPRA","Physical Sample Short Text"]
[null,"01-Dry non-fatty food","02-Paper& Board","06-Paper& Board without wax coating","Screening migration Tenax 10 days 60°C","No","(to be mentioned by customer )",null,null,"02-Dry fatty food (containing 20 % or more of fat or with fat located at the surface)","06-Rigid plastic for strictly water","02-Polyethylene (PE)",null,null,"ZPRB","Plant"]
[null,"01-Dry non-fatty food","02-Paper& Board","07-Paper& Board with wax coating ","Screening migration Tenax 10 days 40°C","No","(to be mentioned by customer )",null,null,"03-Fatty food (containing 20 % or more of fat or with fat located at the surface)","03-Rigid plastic","03-Polyethylene glycol terephthalate (PET) and other polyesters (except rPET -->NQAC Vittel )",null,null,"ZPRC","Inspection type"]
[null,"01-Dry non-fatty food","01-Flexible plastic","08-Flexible plastic","Screening migration Tenax 10 days 60°C","No","(to be mentioned by customer )",null,null,"04-Aqueous food","07-Paper cup for beverages","04-Polystyrene (PS)",null,null,"ZPRD","Material\nDo NOT use ZQVM"]
[null,"01-Dry non-fatty food","03-Rigid plastic","09-Rigid plastic","Screening migration Tenax 10 days 60°C","No","(to be mentioned by customer )",null,null,"05-Frozen Food except ice cream ","08-Paper straw for beverages",null,null,null,null,"Nestle \nBatch"]
[null,"02-Dry fatty food (containing 20 % or more of fat or with fat located at the surface)","04-Aluminum foil","10-Aluminium foil (with or without sealing layer )","Screening migration Isooctane 24h 60°C","No","(to be mentioned by customer )",null,null,"06-Ice cream"]
[null,"02-Dry fatty food (containing 20 % or more of fat or with fat located at the surface)","02-Paper& Board","06-Paper& Board without wax coating","Screening migration Tenax 10 days 60°C","No","(to be mentioned by customer )"]
[null,"02-Dry fatty food (containing 20 % or more of fat or with fat located at the surface)","02-Paper& Board","07-Paper& Board with wax coating ","Screening migration Tenax 10 days 40°C","No","(to be mentioned by customer )",null,null,null,null,null,null,null,null,"Methods"]
[null,"02-Dry fatty food (containing 20 % or more of fat or with fat located at the surface)","01-Flexible plastic","01-Polypropylene (PP)","Screening migration Isooctane 24h 60°C","yes (to be mentioned by customer )","(to be mentioned by customer )",null,null,null,null,null,null,null,null,"FOOD SIMULANT AND CONDITIONS"]
[null,"02-Dry fatty food (containing 20 % or more of fat or with fat located at the surface)","01-Flexible plastic","02-Polyethylene (PE)","Screening migration Isooctane 24h 60°C","yes (to be mentioned by customer )","(to be mentioned by customer )",null,null,null,null,null,null,null,null,"DRF"]
[null,"02-Dry fatty food (containing 20 % or more of fat or with fat located at the surface)","01-Flexible plastic","03-Polyethylene glycol terephthalate (PET) and other polyesters (except rPET -->NQAC Vittel )","Screening migration 95% ethanol 24h 60°C","yes (to be mentioned by customer )","(to be mentioned by customer )",null,null,null,null,null,null,null,null,"S/W"]
[null,"02-Dry fatty food (containing 20 % or more of fat or with fat located at the surface)","01-Flexible plastic","04-Polystyrene (PS)","Screening migration Isooctane 24h 60°C","yes (to be mentioned by customer )","(to be mentioned by customer )",null,null,null,null,null,null,null,null,"CERGY Code"]
[null,"02-Dry fatty food (containing 20 % or more of fat or with fat located at the surface)","03-Rigid plastic","01-Polypropylene (PP)","Screening migration 95% ethanol 10d 60°C","yes (to be mentioned by customer )","(to be mentioned by customer )"]
[null,"02-Dry fatty food (containing 20 % or more of fat or with fat located at the surface)","03-Rigid plastic","02-Polyethylene (PE)","Screening migration 95% ethanol 10d 60°C","yes (to be mentioned by customer )","(to be mentioned by customer )"]
[null,"02-Dry fatty food (containing 20 % or more of fat or with fat located at the surface)","03-Rigid plastic","03-Polyethylene glycol terephthalate (PET) and other polyesters (except rPET -->NQAC Vittel )","Screening migration Isooctane 10 days 60","yes (to be mentioned by customer )","(to be mentioned by customer )"]
[null,"02-Dry fatty food (containing 20 % or more of fat or with fat located at the surface)","03-Rigid plastic","04-Polystyrene (PS)","Screening migration Isooctane 24h 60°C","yes (to be mentioned by customer )","(to be mentioned by customer )"]
[null,"03-Fatty food (containing 20 % or more of fat or with fat located at the surface)","02-Paper& Board","06-Paper& Board without wax coating","Screening migration Tenax 10 days 60°C","No","(to be mentioned by customer )"]
[null,"03-Fatty food (containing 20 % or more of fat or with fat located at the surface)","02-Paper& Board","07-Paper& Board with wax coating ","Screening migration Tenax 10 days 40°C","No","(to be mentioned by customer )"]
[null,"03-Fatty food (containing 20 % or more of fat or with fat located at the surface)","01-Flexible plastic","01-Polypropylene (PP)","Screening migration Isooctane 24h 60°C","No","(to be mentioned by customer )"]
[null,"03-Fatty food (containing 20 % or more of fat or with fat located at the surface)","01-Flexible plastic","02-Polyethylene (PE)","Screening migration Isooctane 24h 60°C","No","(to be mentioned by customer )"]
[null,"03-Fatty food (containing 20 % or more of fat or with fat located at the surface)","01-Flexible plastic","03-Polyethylene glycol terephthalate (PET) and other polyesters (except rPET -->NQAC Vittel )","Screening migration 95% ethanol 24h 60°C","No","(to be mentioned by customer )"]
[null,"03-Fatty food (containing 20 % or more of fat or with fat located at the surface)","01-Flexible plastic","04-Polystyrene (PS)","Screening migration Isooctane 24h 60°C","No","(to be mentioned by customer )"]
[null,"03-Fatty food (containing 20 % or more of fat or with fat located at the surface)","03-Rigid plastic","01-Polypropylene (PP)","Screening migration 95% ethanol 10d 60°C","No","(to be mentioned by customer )"]
[null,"03-Fatty food (containing 20 % or more of fat or with fat located at the surface)","03-Rigid plastic","02-Polyethylene (PE)","Screening migration 95% ethanol 10d 60°C","No","(to be mentioned by customer )"]
[null,"03-Fatty food (containing 20 % or more of fat or with fat located at the surface)","03-Rigid plastic","03-Polyethylene glycol terephthalate (PET) and other polyesters (except rPET -->NQAC Vittel )","Screening migration Isooctane 10 days 60","No","(to be mentioned by customer )"]
[null,"03-Fatty food (containing 20 % or more of fat or with fat located at the surface)","03-Rigid plastic","04-Polystyrene (PS)","Screening migration Isooctane 24h 60°C","No","(to be mentioned by customer )"]
[null,"04-Aqueous food","05-Flexible plastic and Tetrapack","01-Polypropylene (PP)","Screening migration Isooctane 24h 60°C","No","(to be mentioned by customer )"]
[null,"04-Aqueous food","05-Flexible plastic and Tetrapack","02-Polyethylene (PE)","Screening migration Isooctane 24h 60°C","No","(to be mentioned by customer )"]
[null,"04-Aqueous food","05-Flexible plastic and Tetrapack","03-Polyethylene glycol terephthalate (PET) and other polyesters (except rPET -->NQAC Vittel )","Screening migration 95% ethanol 24h 60°C","No","(to be mentioned by customer )"]
[null,"04-Aqueous food","05-Flexible plastic and Tetrapack","04-Polystyrene (PS)","Screening migration Isooctane 24h 60°C","No","(to be mentioned by customer )"]
[null,"04-Aqueous food","06-Rigid plastic for strictly water","01-Polypropylene (PP)","Screening migration water 10 days 60°C","No","(to be mentioned by customer )"]
[null,"04-Aqueous food","06-Rigid plastic for strictly water","02-Polyethylene (PE)","Screening migration water 10 days 60°C","No","(to be mentioned by customer )"]
[null,"04-Aqueous food","06-Rigid plastic for strictly water","03-Polyethylene glycol terephthalate (PET) and other polyesters (except rPET -->NQAC Vittel )","Screening migration water 10 days 60°C","No","(to be mentioned by customer )"]
[null,"04-Aqueous food","06-Rigid plastic for strictly water","04-Polystyrene (PS)","Screening migration water 10 days 60°C","No","(to be mentioned by customer )"]
[null,"04-Aqueous food","03-Rigid plastic","01-Polypropylene (PP)","Screening migration x% ethanol xd x°C","No","(to be mentioned by customer )"]
[null,"04-Aqueous food","03-Rigid plastic","02-Polyethylene (PE)","Screening migration x% ethanol xd x°C","No","(to be mentioned by customer )"]
[null,"04-Aqueous food","03-Rigid plastic","03-Polyethylene glycol terephthalate (PET) and other polyesters (except rPET -->NQAC Vittel )","Screening migration x% ethanol xd x°C","No","(to be mentioned by customer )"]
[null,"04-Aqueous food","03-Rigid plastic","04-Polystyrene (PS)","Screening migration x% ethanol xd x°C","No","(to be mentioned by customer )"]
[null,"04-Aqueous food","07-Paper cup for beverages","11-Paper cup for beverages","Screening migration 20% Ethanol 2H 70°C","No","(to be mentioned by customer )"]
[null,"04-Aqueous food","08-Paper straw for beverages","12-Paper straw for beverages","Screening migration 50% ethanol 24H 20°C","No","(to be mentioned by customer )"]
[null,"05-Frozen Food except ice cream ","02-Paper& Board","13-Paper& Board","Screening migration Tenax 10 days 20°C","No","(to be mentioned by customer )"]
[null,"05-Frozen Food except ice cream ","01-Flexible plastic","14-All plastic types","Screening migration Tenax 10 days 20°C","No","(to be mentioned by customer )"]
[null,"05-Frozen Food except ice cream ","03-Rigid plastic","14-All plastic types","Screening migration Tenax 10 days 20°C","No","(to be mentioned by customer )"]
[null,"06-Ice cream","02-Paper& Board","13-Paper& Board","Screening migration Tenax 10 days 20°C","No","(to be mentioned by customer )"]
[null,"06-Ice cream","01-Flexible plastic","14-All plastic types","Screening migration 20% Ethanol 10 days 20°C","No","(to be mentioned by customer )"]
[null,"06-Ice cream","03-Rigid plastic","14-All plastic types","Screening migration 20% Ethanol 10 days 20°C","No","(to be mentioned by customer )"]

{"sheet":"FORM","index":1,"n_rows":14,"n_cols":2,"rows_kept":14,"cut":false,"hidden":false,"merged":[]}
["Sample 1"]
[]
[]
[]
[]
[]
[]
[]
[]
[null,"Methods"]
[null,"FOOD SIMULANT AND CONDITIONS"]
[null,"DRF"]
[null,"S/W"]
[null,"CERGY Code"]

{"sheet":"Help DRF and SW","index":2,"n_rows":19,"n_cols":1,"rows_kept":19,"cut":false,"hidden":false,"merged":[]}
["SCREENING TOOLS "]
[]
[]
["some additional information like DRF and surface /weight ratio must be mentioned in the request"]
[]
[" DRF : Food simulant D2 reduction factor "]
["Food simulant D2 reduction factor (DRF): Introduced by the EU regulation 10/2011 for plastic materials in contact with food, as a corrective factor to compensate for the higher extraction power of the official fatty food simulant D2 (vegetable oil) in comparison with certain fatty foods . \nIt applies to both overall and specific migration test results.for dry fatty food packed in flexible or rigid plastics\nThe DRF cannot be applied to other food simulants than D2.\n\n\n\nDRF=3 :Below the main types of dry fatty food (containing 20 % or more of fat or with fat located at the surface) for which a DRF of 3 applies:\n•\tChocolates\n•\tCocoa paste\n•\tConfectioneries with fat at the surface\n•\tPastries with fat at the surface\n•\tCreamer in powder form\n•\tBouillon cubes\n•\tPet food biscuits\n\nDRF=5 :  Below the main types of dry fatty food (containing 20 % or more of fat or with fat located at the surface) for which a DRF of 5 applies:\n•\tPreparations for soups, broths, sauces, in solid or powder form\n\n"]
[" S/W ratio (=surface/weight ratio) "]
["It corresponds to the  surface of packaging (in contact with food) divided by packed food weight (ie content inside your packaging after filling)"]
["units : dm²/kg"]
[]
["Example: "]
["Flat pouch "]
["Inner dimensions: 275 mm x 220 mm"]
["Food weight: 250 g (= 0.25 kg)"]
[]
["Contact surface"]
["S = (275 x 220 x 2) / (100 x 100) = 12.1 dm2"]
["Ratio = 12.1 / 0.25 = 48.4 dm²/kg"]